## materials_draft
name | grade | chemical_formula | composition_by_weight_percent | mass_density_g_cm3 | data_source
Al | 7075 |  | Zn0.05-Mg0.02-Cu0.02-Al-0.91 | 2.8 | Klotz 2013
BeCu | berylco 25 |  | Be0.02-Co0.003-Ni0.003-Fe0.003-Cu-0.971 | 8.25 | values for Berylco 25
TiAlV
TiZr | custom | Zr0.32-Ti0.68 |  | 5.23 | ISIS internal report
SS304 | SAE 304 stainless |  | Cr0.2-Ni0.1-Fe0.7 | 7.9 | wikipedia
SS316 | SAE 316 |  | Cr0.17-Ni-0.13-Fe0.7 | 8 | amardeepsteel
V | element | V |  | 6.1 | Arblaster, John W. (2018). Selected Values of the Crystallographic Properties of Elements. Materials Park, Ohio: ASM International. ISBN 978-1-62708-155-9.
VNb | custom alloy | V0.94-Nb0.06 |  | 6.38 | calibrant json
NiCrAl | custom alloy |  | Ni0.565Cr0.40Al0.035 | 7.75 | https://www.tevonic.com/alloys/pascalloy/
Teflon |  | C2-F4 |  | 2.2 | wikipedia
Re | element | Re |  | 21 | https://angstromsciences.com/density-elements-chart
W | element | W |  | 19.3 | https://angstromsciences.com/density-elements-chart
WC | Basic Carbide BC-14S | (WC)0.86Co0.14 | W0.43-C0.43-Co0.14 | 15.63 | https://www.basiccarbide.com/tungsten-carbide-grade-chart/
sinteredDiamond |  |  | C0.95-Co0.05 | 3.4 | https://www.ziehstein-friedrich.de/wp-content/uploads/2023/05/HFB_EN_Diamond_Innovations_Die_Blanks_small_brochure.pdf
versimax |  | C0.83-Si0.17 |  | 3.4 | https://www.ziehstein-friedrich.de/wp-content/uploads/2023/05/HFB_EN_Diamond_Innovations_Die_Blanks_small_brochure.pdf
ZTA | ceramtec 25 | Al0.33-O0.61-Zr0.05 |  | 4.37 | https://www.matweb.com/search/datasheet.aspx?matguid=dd536d158bea45fc83f7baa1831e778e&ckck=1